## Sheet1
VBias | C
-5 | 3.35853e-11
-4.8 | 3.42169e-11
-4.6 | 3.45976e-11
-4.4 | 3.51345e-11
-4.2 | 3.55542e-11
-4 | 3.58241e-11
-3.8 | 3.63004e-11
-3.6 | 3.67923e-11
-3.4 | 3.72822e-11
-3.2 | 3.7953e-11
-3 | 3.83487e-11
-2.8 | 3.90363e-11
-2.6 | 3.97856e-11
-2.4 | 4.08274e-11
-2.2 | 4.21194e-11
-2 | 4.34506e-11
-1.8 | 4.4468e-11
-1.6 | 4.59735e-11
-1.4 | 4.68271e-11
-1.2 | 4.79457e-11
-1 | 4.92277e-11
-0.8 | 5.04153e-11
-0.6 | 5.14856e-11
-0.4 | 5.20262e-11
-0.2 | 5.32542e-11
0 | 5.4634e-11
0.2 | 5.53891e-11
0.4 | 5.64539e-11
0.6 | 5.67505e-11
0.8 | 5.71407e-11
1 | 5.76563e-11
1.2 | 5.80108e-11
1.4 | 5.84197e-11
1.6 | 5.88423e-11
1.8 | 5.92743e-11
2 | 5.95881e-11
2.2 | 5.97179e-11
2.4 | 6.00795e-11
2.6 | 6.02084e-11
2.8 | 6.08557e-11
3 | 6.11733e-11
3.2 | 6.11282e-11
3.4 | 6.12431e-11
3.6 | 6.17237e-11
3.8 | 6.18682e-11
4 | 6.19953e-11
4.2 | 6.20384e-11
4.4 | 6.24134e-11
4.6 | 6.27613e-11
4.8 | 6.29894e-11
5 | 6.30047e-11